## Sheet1
laser pit diameter |  |  | Na2O | MgO | Al2O3 | SiO2 | P2O5 | K2O | CaO | TiO2 | MnO | FeO
microns | standard |  | concentration (wt % oxides) | concentration (wt % oxides) | concentration (wt % oxides) | concentration (wt % oxides) | concentration (wt % oxides) | concentration (wt % oxides) | concentration (wt % oxides) | concentration (wt % oxides) | concentration (wt % oxides) | concentration (wt % oxides)
110 | BCR-2G |  | 3.201557 | 3.584738 | 13.16243 | 56.36484 | 0.4156283 | 1.756939 | 6.713653 | 2.156301 | 0.1956892 | 12.44823
110 | BCR-2G |  | 3.319777 | 3.618167 | 13.57352 | 55.63994 | 0.3963152 | 1.783602 | 6.698398 | 2.248247 | 0.1966661 | 12.52537
110 | BCR-2G |  | 3.168838 | 3.536212 | 13.35219 | 56.56402 | 0.3653682 | 1.757973 | 6.689628 | 2.161132 | 0.1922195 | 12.21242
110 | BCR-2G |  | 3.245254 | 3.56749 | 13.14714 | 56.00392 | 0.3722177 | 1.796284 | 6.9139 | 2.265287 | 0.195717 | 12.4928
110 | BCR-2G |  | 3.248909 | 3.484889 | 13.09327 | 56.0383 | 0.3728216 | 1.773621 | 6.881427 | 2.24576 | 0.1951788 | 12.66582
110 | BCR-2G |  | 3.312667 | 3.472325 | 12.87975 | 56.67959 | 0.3592069 | 1.752137 | 6.703979 | 2.152237 | 0.1889967 | 12.49912
110 | BCR-2G |  | 3.254612 | 3.457236 | 12.75136 | 56.84708 | 0.379 | 1.774934 | 6.817928 | 2.196498 | 0.1907872 | 12.33057
110 | BCR-2G |  | 3.226197 | 3.511418 | 12.77491 | 56.97508 | 0.3706556 | 1.718718 | 6.66622 | 2.149443 | 0.1973754 | 12.40998
110 | BCR-2G |  | 3.316751 | 3.53012 | 13.43565 | 55.73854 | 0.4033492 | 1.779699 | 7.022097 | 2.23876 | 0.1964122 | 12.33863
110 | BCR-2G |  | 3.386961 | 3.653181 | 13.51991 | 54.80052 | 0.3808055 | 1.86235 | 7.160504 | 2.276624 | 0.2000014 | 12.75914
average of 10 spots, 20-25 seconds ablations |  |  | 3.268152 | 3.541578 | 13.16901 | 56.16518 | 0.3815368 | 1.775626 | 6.826773 | 2.209029 | 0.1949043 | 12.46821
reproducibility (rsd, in %) |  |  | 1.995% | 1.812% | 2.28% | 1.179% | 4.709% | 2.097% | 2.437% | 2.314% | 1.692% | 1.292%
accuracy |  |  | 1.181% | -0.5175% | -1.724% | 3.245% | 3.118% | 2.047% | -3.303% | -2.686% | 2.581% | -0.3341%
110 | GSD-1G |  | 3.939576 | 3.682325 | 13.89185 | 53.69414 | 0.2464058 | 3.209312 | 7.243445 | 1.26205 | 0.02807198 | 12.80283
110 | GSD-1G |  | 3.85436 | 3.576959 | 13.06314 | 55.30921 | 0.2435067 | 3.114135 | 6.997026 | 1.268667 | 0.02714009 | 12.54585
110 | GSD-1G |  | 3.761184 | 3.52188 | 13.05991 | 54.93982 | 0.229081 | 3.148395 | 6.766701 | 1.27553 | 0.02750281 | 13.27
110 | GSD-1G |  | 3.892108 | 3.585421 | 13.47524 | 54.08981 | 0.2536302 | 3.235482 | 7.091065 | 1.323518 | 0.02844631 | 13.02528
110 | GSD-1G |  | 3.893667 | 3.573575 | 13.6025 | 54.63076 | 0.2258558 | 3.134884 | 6.989069 | 1.261749 | 0.02724796 | 12.6607
110 | GSD-1G |  | 3.863085 | 3.533172 | 13.31409 | 54.94691 | 0.2368301 | 3.108645 | 6.991516 | 1.278563 | 0.02750505 | 12.69968
110 | GSD-1G |  | 3.910324 | 3.574946 | 13.20762 | 55.17777 | 0.2493728 | 3.164279 | 6.861556 | 1.286079 | 0.02747555 | 12.54058
110 | GSD-1G |  | 4.002912 | 3.587121 | 12.59837 | 56.03909 | 0.2430509 | 3.235067 | 6.607558 | 1.211153 | 0.02630551 | 12.44938
110 | GSD-1G |  | 3.965322 | 3.523223 | 12.82572 | 55.80172 | 0.2396776 | 3.182268 | 6.590856 | 1.22376 | 0.02659249 | 12.62087
110 | GSD-1G |  | 3.998894 | 3.486174 | 12.75658 | 55.62089 | 0.2333539 | 3.206623 | 6.664006 | 1.276054 | 0.02683526 | 12.73059
average of 10 spots, 20-25 seconds ablations |  |  | 3.908143 | 3.56448 | 13.1795 | 55.02501 | 0.2400765 | 3.173909 | 6.88028 | 1.266712 | 0.0273123 | 12.73457
reproducibility (rsd, in %) |  |  | 1.878% | 1.503% | 3.058% | 1.342% | 3.699% | 1.486% | 3.186% | 2.481% | 2.365% | 1.941%
accuracy |  |  | 8.56% | -0.9867% | -1.646% | 3.372% | 21.87% | 5.797% | -4.441% | 2.154% | -3.83% | -4.251%
accepted values (GeoReM database) |  | BCR-2G | 3.23 | 3.56 | 13.4 | 54.4 | 0.37 | 1.74 | 7.06 | 2.27 | 0.19 | 12.51
|  | GSD-1G | 3.6 | 3.6 | 13.4 | 53.23 | 0.197 | 3 | 7.2 | 1.24 | 0.0284 | 13.3